## Sheet1
G0 | Time | AngFreq | Strain | StrainRate | Stress
0.969569 | -9.896 | 0.628319 | 0.06330704 | 0.006078986 | 0.0139602
0.969569 | -9.817434 | 0.628319 | 0.1109708 | 0.006051953 | 0.01467011
0.969569 | -9.738868 | 0.628319 | 0.1583641 | 0.006010175 | 0.01536329
0.969569 | -9.660302 | 0.628319 | 0.2053717 | 0.005953754 | 0.01603768
0.969569 | -9.581735 | 0.628319 | 0.2518789 | 0.005882828 | 0.01669136
0.969569 | -9.503169 | 0.628319 | 0.2977724 | 0.005797569 | 0.01732243
0.969569 | -9.424603 | 0.628319 | 0.3429404 | 0.005698185 | 0.01792908
0.969569 | -9.346037 | 0.628319 | 0.3872729 | 0.005584917 | 0.01850954
0.969569 | -9.267471 | 0.628319 | 0.4306618 | 0.005458043 | 0.0190621
0.969569 | -9.188905 | 0.628319 | 0.4730015 | 0.005317872 | 0.01958514
0.969569 | -9.110339 | 0.628319 | 0.5141888 | 0.005164744 | 0.02007713
0.969569 | -9.031772 | 0.628319 | 0.5541234 | 0.004999032 | 0.02053658
0.969569 | -8.953206 | 0.628319 | 0.5927079 | 0.004821141 | 0.02096213
0.969569 | -8.87464 | 0.628319 | 0.6298483 | 0.004631505 | 0.02135246
0.969569 | -8.796074 | 0.628319 | 0.6654542 | 0.004430584 | 0.02170637
0.969569 | -8.717508 | 0.628319 | 0.6994388 | 0.004218868 | 0.02202275
0.969569 | -8.638942 | 0.628319 | 0.7317193 | 0.003996874 | 0.02230058
0.969569 | -8.560376 | 0.628319 | 0.7622171 | 0.003765142 | 0.02253893
0.969569 | -8.481809 | 0.628319 | 0.7908578 | 0.003524236 | 0.02273699
0.969569 | -8.403243 | 0.628319 | 0.8175717 | 0.003274745 | 0.02289404
0.969569 | -8.324677 | 0.628319 | 0.8422937 | 0.003017275 | 0.02300946
0.969569 | -8.246111 | 0.628319 | 0.8649636 | 0.002752453 | 0.02308275
0.969569 | -8.167545 | 0.628319 | 0.8855261 | 0.002480926 | 0.0231135
0.969569 | -8.088979 | 0.628319 | 0.9039311 | 0.002203354 | 0.02310141
0.969569 | -8.010413 | 0.628319 | 0.9201338 | 0.001920414 | 0.0230463
0.969569 | -7.931846 | 0.628319 | 0.9340948 | 0.001632795 | 0.02294809
0.969569 | -7.85328 | 0.628319 | 0.9457799 | 0.001341198 | 0.0228068
0.969569 | -7.774714 | 0.628319 | 0.9551608 | 0.001046334 | 0.02262258
0.969569 | -7.696148 | 0.628319 | 0.9622145 | 0.00074892 | 0.02239566
0.969569 | -7.617582 | 0.628319 | 0.966924 | 0.0004496815 | 0.0221264
0.969569 | -7.539016 | 0.628319 | 0.9692776 | 0.0001493475 | 0.02181526
0.969569 | -7.46045 | 0.628319 | 0.9692697 | -0.0001513504 | 0.0214628
0.969569 | -7.381883 | 0.628319 | 0.9669004 | -0.0004516796 | 0.02106969
0.969569 | -7.303317 | 0.628319 | 0.9621753 | -0.0007509083 | 0.0206367
0.969569 | -7.224751 | 0.628319 | 0.955106 | -0.001048308 | 0.02016469
0.969569 | -7.146185 | 0.628319 | 0.9457097 | -0.001343153 | 0.01965464
0.969569 | -7.067619 | 0.628319 | 0.9340093 | -0.001634725 | 0.01910762
0.969569 | -6.989053 | 0.628319 | 0.9200333 | -0.001922315 | 0.01852478
0.969569 | -6.910487 | 0.628319 | 0.9038157 | -0.002205222 | 0.01790737
0.969569 | -6.83192 | 0.628319 | 0.8853962 | -0.002482756 | 0.01725672
0.969569 | -6.753354 | 0.628319 | 0.8648195 | -0.002754241 | 0.01657424
0.969569 | -6.674788 | 0.628319 | 0.8421358 | -0.003019015 | 0.01586143
0.969569 | -6.596222 | 0.628319 | 0.8174003 | -0.003276434 | 0.01511986
0.969569 | -6.517656 | 0.628319 | 0.7906733 | -0.003525871 | 0.01435119
0.969569 | -6.43909 | 0.628319 | 0.76202 | -0.003766717 | 0.01355713
0.969569 | -6.360524 | 0.628319 | 0.7315101 | -0.003998386 | 0.01273947
0.969569 | -6.281957 | 0.628319 | 0.6992179 | -0.004220313 | 0.01190003
0.969569 | -6.203391 | 0.628319 | 0.6652222 | -0.004431958 | 0.01104073
0.969569 | -6.124825 | 0.628319 | 0.6296058 | -0.004632806 | 0.01016349
0.969569 | -6.046259 | 0.628319 | 0.5924555 | -0.004822366 | 0.009270315
0.969569 | -5.967693 | 0.628319 | 0.5538617 | -0.005000177 | 0.008363241
0.969569 | -5.889127 | 0.628319 | 0.5139185 | -0.005165806 | 0.007444334
0.969569 | -5.810561 | 0.628319 | 0.4727231 | -0.005318849 | 0.006515697
0.969569 | -5.731994 | 0.628319 | 0.4303761 | -0.005458933 | 0.005579456
0.969569 | -5.653428 | 0.628319 | 0.3869805 | -0.005585717 | 0.004637758
0.969569 | -5.574862 | 0.628319 | 0.3426421 | -0.005698893 | 0.003692766
0.969569 | -5.496296 | 0.628319 | 0.2974689 | -0.005798184 | 0.002746653
0.969569 | -5.41773 | 0.628319 | 0.2515709 | -0.005883348 | 0.001801598
0.969569 | -5.339164 | 0.628319 | 0.20506 | -0.005954179 | 0.0008597777
0.969569 | -5.260598 | 0.628319 | 0.1580495 | -0.006010502 | -7.663726e-05
0.969569 | -5.182031 | 0.628319 | 0.110654 | -0.006052182 | -0.001005485
0.969569 | -5.103465 | 0.628319 | 0.06298883 | -0.006079117 | -0.001924623
0.969569 | -5.024899 | 0.628319 | 0.01517022 | -0.006091241 | -0.002831929
0.969569 | -4.946333 | 0.628319 | -0.03268535 | -0.006088524 | -0.003725307
0.969569 | -4.867767 | 0.628319 | -0.08046129 | -0.006070973 | -0.004602694
0.969569 | -4.789201 | 0.628319 | -0.1280412 | -0.006038631 | -0.005462064
0.969569 | -4.710635 | 0.628319 | -0.1753091 | -0.005991577 | -0.006301434
0.969569 | -4.632069 | 0.628319 | -0.22215 | -0.005929925 | -0.007118864
0.969569 | -4.553502 | 0.628319 | -0.2684496 | -0.005853826 | -0.007912469
0.969569 | -4.474936 | 0.628319 | -0.3140951 | -0.005763464 | -0.00868042
0.969569 | -4.39637 | 0.628319 | -0.3589754 | -0.005659061 | -0.00942095
0.969569 | -4.317804 | 0.628319 | -0.4029811 | -0.00554087 | -0.01013236
0.969569 | -4.239238 | 0.628319 | -0.446005 | -0.005409179 | -0.01081302
0.969569 | -4.160672 | 0.628319 | -0.4879423 | -0.00526431 | -0.01146136
0.969569 | -4.082106 | 0.628319 | -0.5286907 | -0.005106615 | -0.01207591
0.969569 | -4.003539 | 0.628319 | -0.5681511 | -0.004936478 | -0.01265526
0.969569 | -3.924973 | 0.628319 | -0.6062272 | -0.004754314 | -0.01319809
0.969569 | -3.846407 | 0.628319 | -0.6428264 | -0.004560567 | -0.01370315
0.969569 | -3.767841 | 0.628319 | -0.6778594 | -0.004355709 | -0.01416933
0.969569 | -3.689275 | 0.628319 | -0.7112408 | -0.004140239 | -0.01459556
0.969569 | -3.610709 | 0.628319 | -0.7428895 | -0.003914681 | -0.0149809
0.969569 | -3.532143 | 0.628319 | -0.7727281 | -0.003679586 | -0.01532451
0.969569 | -3.453576 | 0.628319 | -0.8006842 | -0.003435526 | -0.01562563
0.969569 | -3.37501 | 0.628319 | -0.8266894 | -0.003183096 | -0.0158836
0.969569 | -3.296444 | 0.628319 | -0.8506805 | -0.00292291 | -0.01609788
0.969569 | -3.217878 | 0.628319 | -0.8725991 | -0.002655604 | -0.01626802
0.969569 | -3.139312 | 0.628319 | -0.8923917 | -0.002381827 | -0.0163937
0.969569 | -3.060746 | 0.628319 | -0.9100101 | -0.002102247 | -0.01647467
0.969569 | -2.98218 | 0.628319 | -0.9254114 | -0.001817546 | -0.01651083
0.969569 | -2.903613 | 0.628319 | -0.938558 | -0.001528416 | -0.01650217
0.969569 | -2.825047 | 0.628319 | -0.949418 | -0.001235562 | -0.01644877
0.969569 | -2.746481 | 0.628319 | -0.9579648 | -0.0009396986 | -0.01635084
0.969569 | -2.667915 | 0.628319 | -0.9641777 | -0.0006415453 | -0.01620869
0.969569 | -2.589349 | 0.628319 | -0.9680415 | -0.000341829 | -0.01602273
0.969569 | -2.510783 | 0.628319 | -0.9695467 | -4.12798e-05 | -0.0157935
0.969569 | -2.432217 | 0.628319 | -0.9686898 | 0.0002593699 | -0.01552161
0.969569 | -2.35365 | 0.628319 | -0.9654729 | 0.0005593877 | -0.0152078
0.969569 | -2.275084 | 0.628319 | -0.9599036 | 0.0008580427 | -0.01485289
0.969569 | -2.196518 | 0.628319 | -0.9519957 | 0.001154607 | -0.01445783
0.969569 | -2.117952 | 0.628319 | -0.9417684 | 0.001448358 | -0.01402362
0.969569 | -2.039386 | 0.628319 | -0.9292466 | 0.001738581 | -0.0135514
0.969569 | -1.96082 | 0.628319 | -0.9144608 | 0.002024568 | -0.01304238
0.969569 | -1.882254 | 0.628319 | -0.897447 | 0.002305622 | -0.01249786
0.969569 | -1.803687 | 0.628319 | -0.8782467 | 0.002581059 | -0.01191923
0.969569 | -1.725121 | 0.628319 | -0.8569067 | 0.002850207 | -0.01130795
0.969569 | -1.646555 | 0.628319 | -0.8334789 | 0.003112412 | -0.01066557
0.969569 | -1.567989 | 0.628319 | -0.8080205 | 0.003367033 | -0.009993715
0.969569 | -1.489423 | 0.628319 | -0.7805935 | 0.003613451 | -0.009294079
0.969569 | -1.410857 | 0.628319 | -0.7512646 | 0.003851065 | -0.008568421
0.969569 | -1.332291 | 0.628319 | -0.7201054 | 0.004079297 | -0.007818563
0.969569 | -1.253724 | 0.628319 | -0.6871917 | 0.00429759 | -0.007046386
0.969569 | -1.175158 | 0.628319 | -0.6526038 | 0.004505412 | -0.006253825
0.969569 | -1.096592 | 0.628319 | -0.6164259 | 0.004702258 | -0.005442862
0.969569 | -1.018026 | 0.628319 | -0.5787461 | 0.004887647 | -0.004615523
0.969569 | -0.9394598 | 0.628319 | -0.5396563 | 0.005061128 | -0.003773875
0.969569 | -0.8608937 | 0.628319 | -0.4992518 | 0.005222279 | -0.002920018
0.969569 | -0.7823276 | 0.628319 | -0.4576308 | 0.005370706 | -0.002056082
0.969569 | -0.7037614 | 0.628319 | -0.4148949 | 0.005506048 | -0.001184218
0.969569 | -0.6251953 | 0.628319 | -0.3711482 | 0.005627975 | -0.0003065975
0.969569 | -0.5466291 | 0.628319 | -0.3264972 | 0.00573619 | 0.0005745945
0.969569 | -0.468063 | 0.628319 | -0.2810507 | 0.00583043 | 0.001457165
0.969569 | -0.3894969 | 0.628319 | -0.2349195 | 0.005910465 | 0.00233892
0.969569 | -0.3109307 | 0.628319 | -0.1882159 | 0.005976099 | 0.003217665
0.969569 | -0.2323646 | 0.628319 | -0.1410538 | 0.006027174 | 0.004091218
0.969569 | -0.1537984 | 0.628319 | -0.09354803 | 0.006063564 | 0.004957407
0.969569 | -0.07523228 | 0.628319 | -0.04581434 | 0.006085181 | 0.00581408
0.969569 | 0.003333858 | 0.628319 | 0.00203098 | 0.006091973 | 0.006659107
0.969569 | 0.0819 | 0.628319 | 0.04987135 | 0.006083922 | 0.00749039
3.04915 | -9.601 | 0.628319 | 0.7564237 | 0.0185595 | 0.0187997
3.04915 | -9.522435 | 0.628319 | 0.9012564 | 0.01830238 | 0.02120209
3.04915 | -9.443869 | 0.628319 | 1.043893 | 0.01800066 | 0.02354067
3.04915 | -9.365304 | 0.628319 | 1.183987 | 0.01765508 | 0.0258098
3.04915 | -9.286739 | 0.628319 | 1.321196 | 0.01726649 | 0.02800411
3.04915 | -9.208173 | 0.628319 | 1.455187 | 0.01683584 | 0.03011835
3.04915 | -9.129608 | 0.628319 | 1.585632 | 0.01636417 | 0.03214752
3.04915 | -9.051043 | 0.628319 | 1.712214 | 0.01585263 | 0.03408677
3.04915 | -8.972477 | 0.628319 | 1.834624 | 0.01530246 | 0.03593151
3.04915 | -8.893912 | 0.628319 | 1.952565 | 0.01471502 | 0.03767737
3.04915 | -8.815346 | 0.628319 | 2.065748 | 0.01409173 | 0.03932019
3.04915 | -8.736781 | 0.628319 | 2.173899 | 0.0134341 | 0.04085609
3.04915 | -8.658216 | 0.628319 | 2.276753 | 0.01274374 | 0.04228145
3.04915 | -8.57965 | 0.628319 | 2.374061 | 0.01202234 | 0.0435929
3.04915 | -8.501085 | 0.628319 | 2.465585 | 0.01127164 | 0.04478735
3.04915 | -8.42252 | 0.628319 | 2.551101 | 0.01049349 | 0.04586202
3.04915 | -8.343954 | 0.628319 | 2.630403 | 0.009689767 | 0.04681438
3.04915 | -8.265389 | 0.628319 | 2.703295 | 0.008862439 | 0.04764224
3.04915 | -8.186824 | 0.628319 | 2.769602 | 0.008013518 | 0.04834367
3.04915 | -8.108258 | 0.628319 | 2.829161 | 0.007145074 | 0.04891708
3.04915 | -8.029693 | 0.628319 | 2.881828 | 0.006259223 | 0.04936117
3.04915 | -7.951128 | 0.628319 | 2.927473 | 0.005358122 | 0.04967497
3.04915 | -7.872562 | 0.628319 | 2.965986 | 0.004443966 | 0.0498578
3.04915 | -7.793997 | 0.628319 | 2.997273 | 0.003518984 | 0.04990933
3.04915 | -7.715431 | 0.628319 | 3.021258 | 0.002585429 | 0.04982954
3.04915 | -7.636866 | 0.628319 | 3.037881 | 0.001645574 | 0.04961871
3.04915 | -7.558301 | 0.628319 | 3.047104 | 0.0007017108 | 0.04927745
3.04915 | -7.479735 | 0.628319 | 3.048903 | -0.0002438623 | 0.0488067
3.04915 | -7.40117 | 0.628319 | 3.043274 | -0.001188841 | 0.0482077
3.04915 | -7.322605 | 0.628319 | 3.03023 | -0.002130924 | 0.047482
3.04915 | -7.244039 | 0.628319 | 3.009804 | -0.003067815 | 0.04663149
3.04915 | -7.165474 | 0.628319 | 2.982045 | -0.003997232 | 0.04565831
3.04915 | -7.086909 | 0.628319 | 2.947021 | -0.00491691 | 0.04456492
3.04915 | -7.008343 | 0.628319 | 2.904817 | -0.005824609 | 0.04335407
3.04915 | -6.929778 | 0.628319 | 2.855535 | -0.006718118 | 0.04202882
3.04915 | -6.851213 | 0.628319 | 2.799297 | -0.007595259 | 0.04059247
3.04915 | -6.772647 | 0.628319 | 2.736239 | -0.008453895 | 0.03904863
3.04915 | -6.694082 | 0.628319 | 2.666515 | -0.009291935 | 0.03740113
3.04915 | -6.615517 | 0.628319 | 2.590293 | -0.01010734 | 0.03565409
3.04915 | -6.536951 | 0.628319 | 2.507762 | -0.01089811 | 0.03381183
3.04915 | -6.458386 | 0.628319 | 2.41912 | -0.01166234 | 0.03187893
3.04915 | -6.37982 | 0.628319 | 2.324585 | -0.01239815 | 0.02986019
3.04915 | -6.301255 | 0.628319 | 2.224386 | -0.01310376 | 0.02776062
3.04915 | -6.22269 | 0.628319 | 2.118768 | -0.01377744 | 0.02558539
3.04915 | -6.144124 | 0.628319 | 2.007988 | -0.01441756 | 0.02333991
3.04915 | -6.065559 | 0.628319 | 1.892316 | -0.01502255 | 0.02102972
3.04915 | -5.986994 | 0.628319 | 1.772034 | -0.01559094 | 0.01866052
3.04915 | -5.908428 | 0.628319 | 1.647434 | -0.01612134 | 0.01623818
3.04915 | -5.829863 | 0.628319 | 1.518821 | -0.01661247 | 0.01376866
3.04915 | -5.751298 | 0.628319 | 1.386507 | -0.01706313 | 0.01125807
3.04915 | -5.672732 | 0.628319 | 1.250815 | -0.01747221 | 0.008712593
3.04915 | -5.594167 | 0.628319 | 1.112076 | -0.01783873 | 0.006138513
3.04915 | -5.515602 | 0.628319 | 0.9706281 | -0.01816179 | 0.003542174
3.04915 | -5.437036 | 0.628319 | 0.8268149 | -0.01844059 | 0.0009299777
3.04915 | -5.358471 | 0.628319 | 0.6809874 | -0.01867447 | -0.001691639
3.04915 | -5.279906 | 0.628319 | 0.5335008 | -0.01886286 | -0.004316216
3.04915 | -5.20134 | 0.628319 | 0.3847144 | -0.01900528 | -0.006937289
3.04915 | -5.122775 | 0.628319 | 0.2349907 | -0.01910141 | -0.009548399
3.04915 | -5.044209 | 0.628319 | 0.08469444 | -0.019151 | -0.01214311
3.04915 | -4.965644 | 0.628319 | -0.06580811 | -0.01915393 | -0.01471504
3.04915 | -4.887079 | 0.628319 | -0.2161503 | -0.01911019 | -0.01725784
3.04915 | -4.808513 | 0.628319 | -0.365966 | -0.0190199 | -0.01976526
3.04915 | -4.729948 | 0.628319 | -0.51489 | -0.01888326 | -0.02223112
3.04915 | -4.651383 | 0.628319 | -0.6625595 | -0.01870063 | -0.02464933
3.04915 | -4.572817 | 0.628319 | -0.8086149 | -0.01847243 | -0.02701395
3.04915 | -4.494252 | 0.628319 | -0.9527002 | -0.01819922 | -0.02931915
3.04915 | -4.415687 | 0.628319 | -1.094464 | -0.01788168 | -0.03155924
3.04915 | -4.337121 | 0.628319 | -1.233562 | -0.01752057 | -0.0337287
3.04915 | -4.258556 | 0.628319 | -1.369655 | -0.01711678 | -0.03582219
3.04915 | -4.179991 | 0.628319 | -1.50241 | -0.01667128 | -0.03783454
3.04915 | -4.101425 | 0.628319 | -1.631505 | -0.01618517 | -0.03976078
3.04915 | -4.02286 | 0.628319 | -1.756626 | -0.01565962 | -0.04159617
3.04915 | -3.944294 | 0.628319 | -1.877466 | -0.01509593 | -0.04333616
3.04915 | -3.865729 | 0.628319 | -1.993733 | -0.01449545 | -0.04497646
3.04915 | -3.787164 | 0.628319 | -2.105142 | -0.01385966 | -0.04651301
3.04915 | -3.708598 | 0.628319 | -2.211422 | -0.0131901 | -0.047942
3.04915 | -3.630033 | 0.628319 | -2.312315 | -0.01248841 | -0.04925991
3.04915 | -3.551468 | 0.628319 | -2.407574 | -0.01175629 | -0.05046345
3.04915 | -3.472902 | 0.628319 | -2.496967 | -0.01099553 | -0.05154964
3.04915 | -3.394337 | 0.628319 | -2.580277 | -0.01020798 | -0.05251578
3.04915 | -3.315772 | 0.628319 | -2.657301 | -0.009395563 | -0.05335945
3.04915 | -3.237206 | 0.628319 | -2.72785 | -0.008560253 | -0.05407854
3.04915 | -3.158641 | 0.628319 | -2.791754 | -0.007704088 | -0.05467125
3.04915 | -3.080076 | 0.628319 | -2.848856 | -0.006829153 | -0.05513608
3.04915 | -3.00151 | 0.628319 | -2.899017 | -0.005937581 | -0.05547184
3.04915 | -2.922945 | 0.628319 | -2.942116 | -0.005031542 | -0.05567766
3.04915 | -2.84438 | 0.628319 | -2.978046 | -0.004113245 | -0.05575298
3.04915 | -2.765814 | 0.628319 | -3.006721 | -0.003184926 | -0.05569757
3.04915 | -2.687249 | 0.628319 | -3.028071 | -0.002248848 | -0.05551151
3.04915 | -2.608683 | 0.628319 | -3.042043 | -0.001307292 | -0.05519521
3.04915 | -2.530118 | 0.628319 | -3.048604 | -0.00036255 | -0.05474937
3.04915 | -2.451553 | 0.628319 | -3.047738 | 0.000583075 | -0.05417505
3.04915 | -2.372987 | 0.628319 | -3.039446 | 0.001527279 | -0.05347359
3.04915 | -2.294422 | 0.628319 | -3.023749 | 0.002467763 | -0.05264664
3.04915 | -2.215857 | 0.628319 | -3.000685 | 0.003402234 | -0.05169617
3.04915 | -2.137291 | 0.628319 | -2.970311 | 0.004328417 | -0.05062445
3.04915 | -2.058726 | 0.628319 | -2.9327 | 0.005244054 | -0.04943405
3.04915 | -1.980161 | 0.628319 | -2.887944 | 0.006146914 | -0.04812781
3.04915 | -1.901595 | 0.628319 | -2.836153 | 0.007034799 | -0.04670888
3.04915 | -1.82303 | 0.628319 | -2.777451 | 0.007905545 | -0.04518065
3.04915 | -1.744465 | 0.628319 | -2.711983 | 0.00875703 | -0.04354682
3.04915 | -1.665899 | 0.628319 | -2.639907 | 0.009587181 | -0.04181131
3.04915 | -1.587334 | 0.628319 | -2.5614 | 0.01039397 | -0.03997831
3.04915 | -1.508769 | 0.628319 | -2.476652 | 0.01117544 | -0.03805223
3.04915 | -1.430203 | 0.628319 | -2.385871 | 0.01192969 | -0.03603774
3.04915 | -1.351638 | 0.628319 | -2.289276 | 0.01265487 | -0.03393968
3.04915 | -1.273072 | 0.628319 | -2.187105 | 0.01334921 | -0.03176313
3.04915 | -1.194507 | 0.628319 | -2.079604 | 0.01401104 | -0.02951336
3.04915 | -1.115942 | 0.628319 | -1.967038 | 0.01463873 | -0.02719579
3.04915 | -1.037376 | 0.628319 | -1.849678 | 0.01523075 | -0.02481603
3.04915 | -0.958811 | 0.628319 | -1.727813 | 0.01578567 | -0.02237984
3.04915 | -0.8802457 | 0.628319 | -1.601738 | 0.01630213 | -0.01989312
3.04915 | -0.8016803 | 0.628319 | -1.47176 | 0.01677887 | -0.01736187
3.04915 | -0.723115 | 0.628319 | -1.338197 | 0.01721473 | -0.01479223
3.04915 | -0.6445496 | 0.628319 | -1.201374 | 0.01760865 | -0.01219042
3.04915 | -0.5659843 | 0.628319 | -1.061624 | 0.01795967 | -0.009562742
3.04915 | -0.4874189 | 0.628319 | -0.919287 | 0.01826694 | -0.006915551
3.04915 | -0.4088535 | 0.628319 | -0.7747106 | 0.0185297 | -0.004255259
3.04915 | -0.3302882 | 0.628319 | -0.6282467 | 0.01874732 | -0.001588312
3.04915 | -0.2517228 | 0.628319 | -0.4802523 | 0.01891926 | 0.00107883
3.04915 | -0.1731575 | 0.628319 | -0.3310877 | 0.01904511 | 0.003739709
3.04915 | -0.09459213 | 0.628319 | -0.1811166 | 0.01912456 | 0.006387878
3.04915 | -0.01602677 | 0.628319 | -0.03070419 | 0.01915742 | 0.009016922
3.04915 | 0.06253858 | 0.628319 | 0.119783 | 0.0191436 | 0.01162047
3.04915 | 0.1411039 | 0.628319 | 0.2699784 | 0.01908314 | 0.01419222
3.04915 | 0.2196693 | 0.628319 | 0.419516 | 0.01897619 | 0.01672594
3.04915 | 0.2982346 | 0.628319 | 0.5680316 | 0.01882301 | 0.01921549
3.04915 | 0.3768 | 0.628319 | 0.7151632 | 0.01862397 | 0.02165484
9.6721 | -9.3716 | 0.628319 | 3.720394 | 0.05609597 | 0.0547638
9.6721 | -9.293035 | 0.628319 | 4.156403 | 0.05487417 | 0.0623577
9.6721 | -9.214469 | 0.628319 | 4.582286 | 0.05351868 | 0.06973574
9.6721 | -9.135904 | 0.628319 | 4.997005 | 0.0520328 | 0.07688022
9.6721 | -9.057339 | 0.628319 | 5.399549 | 0.05042016 | 0.08377401
9.6721 | -8.978773 | 0.628319 | 5.788938 | 0.04868467 | 0.09040061
9.6721 | -8.900208 | 0.628319 | 6.164224 | 0.04683058 | 0.09674414
9.6721 | -8.821643 | 0.628319 | 6.524492 | 0.04486238 | 0.1027894
9.6721 | -8.743077 | 0.628319 | 6.868864 | 0.04278489 | 0.1085221
9.6721 | -8.664512 | 0.628319 | 7.196501 | 0.04060317 | 0.1139283
9.6721 | -8.585946 | 0.628319 | 7.506605 | 0.03832252 | 0.1189953
9.6721 | -8.507381 | 0.628319 | 7.798421 | 0.0359485 | 0.1237109
9.6721 | -8.428816 | 0.628319 | 8.071237 | 0.0334869 | 0.128064
9.6721 | -8.35025 | 0.628319 | 8.324389 | 0.03094372 | 0.1320442
9.6721 | -8.271685 | 0.628319 | 8.55726 | 0.02832514 | 0.1356421
9.6721 | -8.19312 | 0.628319 | 8.769283 | 0.02563756 | 0.1388491
9.6721 | -8.114554 | 0.628319 | 8.959941 | 0.02288752 | 0.1416579
9.6721 | -8.035989 | 0.628319 | 9.12877 | 0.02008172 | 0.1440616
9.6721 | -7.957424 | 0.628319 | 9.275359 | 0.01722699 | 0.1460549
9.6721 | -7.878858 | 0.628319 | 9.399349 | 0.01433029 | 0.1476331
9.6721 | -7.800293 | 0.628319 | 9.50044 | 0.01139867 | 0.1487925
9.6721 | -7.721728 | 0.628319 | 9.578385 | 0.008439291 | 0.1495308
9.6721 | -7.643162 | 0.628319 | 9.632993 | 0.005459347 | 0.1498462
9.6721 | -7.564597 | 0.628319 | 9.664133 | 0.002466101 | 0.1497383
9.6721 | -7.486031 | 0.628319 | 9.671728 | -0.0005331523 | 0.1492077
9.6721 | -7.407466 | 0.628319 | 9.655759 | -0.003531107 | 0.1482558
9.6721 | -7.328901 | 0.628319 | 9.616266 | -0.006520459 | 0.1468853
9.6721 | -7.250335 | 0.628319 | 9.553344 | -0.009493924 | 0.1450997
9.6721 | -7.17177 | 0.628319 | 9.467148 | -0.01244426 | 0.1429037
9.6721 | -7.093205 | 0.628319 | 9.357886 | -0.01536428 | 0.1403028
9.6721 | -7.014639 | 0.628319 | 9.225826 | -0.01824686 | 0.1373037
9.6721 | -6.936074 | 0.628319 | 9.071288 | -0.02108499 | 0.1339139
9.6721 | -6.857509 | 0.628319 | 8.89465 | -0.02387175 | 0.1301419
9.6721 | -6.778943 | 0.628319 | 8.696342 | -0.02660035 | 0.1259972
9.6721 | -6.700378 | 0.628319 | 8.476847 | -0.02926415 | 0.12149
9.6721 | -6.621813 | 0.628319 | 8.236699 | -0.03185664 | 0.1166317
9.6721 | -6.543247 | 0.628319 | 7.976484 | -0.03437153 | 0.1114343
9.6721 | -6.464682 | 0.628319 | 7.696836 | -0.03680267 | 0.1059106
9.6721 | -6.386117 | 0.628319 | 7.398436 | -0.03914415 | 0.1000745
9.6721 | -6.307551 | 0.628319 | 7.082011 | -0.04139027 | 0.09394043
9.6721 | -6.228986 | 0.628319 | 6.748332 | -0.04353554 | 0.08752348
9.6721 | -6.15042 | 0.628319 | 6.398212 | -0.04557475 | 0.08083956
9.6721 | -6.071855 | 0.628319 | 6.032504 | -0.04750292 | 0.0739052
9.6721 | -5.99329 | 0.628319 | 5.652098 | -0.04931536 | 0.06673753
9.6721 | -5.914724 | 0.628319 | 5.257923 | -0.05100765 | 0.05935426
9.6721 | -5.836159 | 0.628319 | 4.850937 | -0.05257567 | 0.0517736
9.6721 | -5.757594 | 0.628319 | 4.432133 | -0.0540156 | 0.04401427
9.6721 | -5.679028 | 0.628319 | 4.002531 | -0.05532393 | 0.0360954
9.6721 | -5.600463 | 0.628319 | 3.563177 | -0.05649747 | 0.0280365
9.6721 | -5.521898 | 0.628319 | 3.115142 | -0.05753337 | 0.01985746
9.6721 | -5.443332 | 0.628319 | 2.659518 | -0.0584291 | 0.01157843
9.6721 | -5.364767 | 0.628319 | 2.197415 | -0.05918248 | 0.003219811
9.6721 | -5.286202 | 0.628319 | 1.729957 | -0.05979166 | -0.005197811
9.6721 | -5.207636 | 0.628319 | 1.258285 | -0.06025518 | -0.01365369
9.6721 | -5.129071 | 0.628319 | 0.783548 | -0.0605719 | -0.02212701
9.6721 | -5.050506 | 0.628319 | 0.3069015 | -0.06074104 | -0.03059689
9.6721 | -4.97194 | 0.628319 | -0.1704927 | -0.0607622 | -0.03904247
9.6721 | -4.893375 | 0.628319 | -0.6474716 | -0.06063532 | -0.04744296
9.6721 | -4.814809 | 0.628319 | -1.122873 | -0.06036072 | -0.05577767
9.6721 | -4.736244 | 0.628319 | -1.595539 | -0.05993906 | -0.06402606
9.6721 | -4.657679 | 0.628319 | -2.064317 | -0.05937136 | -0.07216782
9.6721 | -4.579113 | 0.628319 | -2.528066 | -0.05865902 | -0.08018289
9.6721 | -4.500548 | 0.628319 | -2.985656 | -0.05780377 | -0.08805154
9.6721 | -4.421983 | 0.628319 | -3.435972 | -0.05680769 | -0.09575437
9.6721 | -4.343417 | 0.628319 | -3.877917 | -0.0556732 | -0.1032724
9.6721 | -4.264852 | 0.628319 | -4.310414 | -0.05440308 | -0.1105871
9.6721 | -4.186287 | 0.628319 | -4.732409 | -0.05300042 | -0.1176804
9.6721 | -4.107721 | 0.628319 | -5.142875 | -0.05146863 | -0.1245348
9.6721 | -4.029156 | 0.628319 | -5.540811 | -0.04981144 | -0.1311335
9.6721 | -3.950591 | 0.628319 | -5.925248 | -0.0480329 | -0.1374601
9.6721 | -3.872025 | 0.628319 | -6.295249 | -0.04613734 | -0.143499
9.6721 | -3.79346 | 0.628319 | -6.649913 | -0.04412937 | -0.1492353
9.6721 | -3.714894 | 0.628319 | -6.988375 | -0.04201389 | -0.1546548
9.6721 | -3.636329 | 0.628319 | -7.309812 | -0.03979604 | -0.1597441
9.6721 | -3.557764 | 0.628319 | -7.61344 | -0.03748125 | -0.1644905
9.6721 | -3.479198 | 0.628319 | -7.898518 | -0.03507513 | -0.1688824
9.6721 | -3.400633 | 0.628319 | -8.164354 | -0.03258356 | -0.1729088
9.6721 | -3.322068 | 0.628319 | -8.410298 | -0.03001261 | -0.1765597
9.6721 | -3.243502 | 0.628319 | -8.635753 | -0.02736854 | -0.1798259
9.6721 | -3.164937 | 0.628319 | -8.840167 | -0.02465779 | -0.1826994
9.6721 | -3.086372 | 0.628319 | -9.023045 | -0.02188696 | -0.1851729
9.6721 | -3.007806 | 0.628319 | -9.183939 | -0.01906281 | -0.1872402
9.6721 | -2.929241 | 0.628319 | -9.322458 | -0.01619222 | -0.1888961
9.6721 | -2.850676 | 0.628319 | -9.438265 | -0.01328218 | -0.1901363
9.6721 | -2.77211 | 0.628319 | -9.531077 | -0.01033977 | -0.1909576
9.6721 | -2.693545 | 0.628319 | -9.600669 | -0.007372182 | -0.1913579
9.6721 | -2.61498 | 0.628319 | -9.64687 | -0.004386629 | -0.1913358
9.6721 | -2.536414 | 0.628319 | -9.669568 | -0.001390388 | -0.1908914
9.6721 | -2.457849 | 0.628319 | -9.668708 | 0.00160924 | -0.1900255
9.6721 | -2.379283 | 0.628319 | -9.644292 | 0.004604948 | -0.1887399
9.6721 | -2.300718 | 0.628319 | -9.59638 | 0.007589436 | -0.1870377
9.6721 | -2.222153 | 0.628319 | -9.525088 | 0.01055543 | -0.1849228
9.6721 | -2.143587 | 0.628319 | -9.430589 | 0.01349572 | -0.1824002
9.6721 | -2.065022 | 0.628319 | -9.313114 | 0.01640312 | -0.1794757
9.6721 | -1.986457 | 0.628319 | -9.17295 | 0.01927056 | -0.1761564
9.6721 | -1.907891 | 0.628319 | -9.010438 | 0.02209105 | -0.1724502
9.6721 | -1.829326 | 0.628319 | -8.825973 | 0.02485772 | -0.1683658
9.6721 | -1.750761 | 0.628319 | -8.620005 | 0.02756382 | -0.1639131
9.6721 | -1.672195 | 0.628319 | -8.393037 | 0.03020278 | -0.1591027
9.6721 | -1.59363 | 0.628319 | -8.14562 | 0.03276814 | -0.1539462
9.6721 | -1.515065 | 0.628319 | -7.878358 | 0.03525368 | -0.1484559
9.6721 | -1.436499 | 0.628319 | -7.591901 | 0.03765333 | -0.1426449
9.6721 | -1.357934 | 0.628319 | -7.286948 | 0.03996124 | -0.1365274
9.6721 | -1.279369 | 0.628319 | -6.964242 | 0.04217179 | -0.130118
9.6721 | -1.200803 | 0.628319 | -6.624569 | 0.0442796 | -0.1234321
9.6721 | -1.122238 | 0.628319 | -6.268756 | 0.04627953 | -0.1164859
9.6721 | -1.043672 | 0.628319 | -5.897671 | 0.0481667 | -0.1092961
9.6721 | -0.9651071 | 0.628319 | -5.512217 | 0.04993653 | -0.1018801
9.6721 | -0.8865417 | 0.628319 | -5.113333 | 0.0515847 | -0.09425561
9.6721 | -0.8079764 | 0.628319 | -4.701992 | 0.05310719 | -0.08644118
9.6721 | -0.729411 | 0.628319 | -4.279195 | 0.05450029 | -0.07845565
9.6721 | -0.6508457 | 0.628319 | -3.845973 | 0.05576062 | -0.07031827
9.6721 | -0.5722803 | 0.628319 | -3.403381 | 0.05688509 | -0.06204871
9.6721 | -0.493715 | 0.628319 | -2.952496 | 0.05787097 | -0.05366694
9.6721 | -0.4151496 | 0.628319 | -2.494419 | 0.05871586 | -0.0451932
9.6721 | -0.3365843 | 0.628319 | -2.030265 | 0.0594177 | -0.03664797
9.6721 | -0.2580189 | 0.628319 | -1.561164 | 0.05997478 | -0.0280519
9.6721 | -0.1794535 | 0.628319 | -1.088259 | 0.06038574 | -0.01942575
9.6721 | -0.1008882 | 0.628319 | -0.6127036 | 0.06064958 | -0.01079037
9.6721 | -0.02232283 | 0.628319 | -0.1356551 | 0.06076566 | -0.002166634
9.6721 | 0.05624252 | 0.628319 | 0.3417239 | 0.0607337 | 0.006424623
9.6721 | 0.1348079 | 0.628319 | 0.8182703 | 0.06055377 | 0.01496264
9.6721 | 0.2133732 | 0.628319 | 1.292823 | 0.06022631 | 0.02342677
9.6721 | 0.2919386 | 0.628319 | 1.764226 | 0.05975212 | 0.03179657
9.6721 | 0.3705039 | 0.628319 | 2.231331 | 0.05913236 | 0.04005182
9.6721 | 0.4490693 | 0.628319 | 2.693 | 0.05836853 | 0.04817256
9.6721 | 0.5276346 | 0.628319 | 3.148108 | 0.05746249 | 0.05613917
9.6721 | 0.6062 | 0.628319 | 3.595545 | 0.05641646 | 0.06393242
28.0602 | -9.1259 | 0.628319 | 14.64778 | 0.1503794 | 0.444507
28.0602 | -9.047334 | 0.628319 | 15.81093 | 0.1456548 | 0.463436
28.0602 | -8.968768 | 0.628319 | 16.93556 | 0.1405753 | 0.4815882
28.0602 | -8.890202 | 0.628319 | 18.01892 | 0.1351533 | 0.4989178
28.0602 | -8.811635 | 0.628319 | 19.05839 | 0.1294021 | 0.515381
28.0602 | -8.733069 | 0.628319 | 20.05142 | 0.1233356 | 0.5309362
28.0602 | -8.654503 | 0.628319 | 20.9956 | 0.1169685 | 0.5455438
28.0602 | -8.575937 | 0.628319 | 21.88863 | 0.1103166 | 0.5591668
28.0602 | -8.497371 | 0.628319 | 22.72833 | 0.1033958 | 0.5717704
28.0602 | -8.418805 | 0.628319 | 23.51265 | 0.09622312 | 0.5833225
28.0602 | -8.340239 | 0.628319 | 24.23969 | 0.08881601 | 0.5937932
28.0602 | -8.261672 | 0.628319 | 24.90767 | 0.08119251 | 0.6031557
28.0602 | -8.183106 | 0.628319 | 25.51497 | 0.0733712 | 0.6113856
28.0602 | -8.10454 | 0.628319 | 26.0601 | 0.06537113 | 0.6184613
28.0602 | -8.025974 | 0.628319 | 26.54174 | 0.05721179 | 0.6243641
28.0602 | -7.947408 | 0.628319 | 26.95872 | 0.04891306 | 0.6290782
28.0602 | -7.868842 | 0.628319 | 27.31001 | 0.04049516 | 0.6325905
28.0602 | -7.790276 | 0.628319 | 27.59477 | 0.0319786 | 0.6348911
28.0602 | -7.711709 | 0.628319 | 27.8123 | 0.02338413 | 0.6359728
28.0602 | -7.633143 | 0.628319 | 27.96206 | 0.01473269 | 0.6358316
28.0602 | -7.554577 | 0.628319 | 28.0437 | 0.006045352 | 0.6344664
28.0602 | -7.476011 | 0.628319 | 28.05701 | -0.002656715 | 0.631879
28.0602 | -7.397445 | 0.628319 | 28.00197 | -0.01135231 | 0.6280744
28.0602 | -7.318879 | 0.628319 | 27.87871 | -0.02002024 | 0.6230602
28.0602 | -7.240313 | 0.628319 | 27.68752 | -0.0286394 | 0.6168474
28.0602 | -7.161746 | 0.628319 | 27.42887 | -0.03718879 | 0.6094496
28.0602 | -7.08318 | 0.628319 | 27.1034 | -0.04564756 | 0.6008835
28.0602 | -7.004614 | 0.628319 | 26.71189 | -0.05399513 | 0.5911684
28.0602 | -6.926048 | 0.628319 | 26.2553 | -0.06221114 | 0.5803268
28.0602 | -6.847482 | 0.628319 | 25.73475 | -0.07027558 | 0.5683835
28.0602 | -6.768916 | 0.628319 | 25.1515 | -0.0781688 | 0.5553663
28.0602 | -6.69035 | 0.628319 | 24.50696 | -0.08587158 | 0.5413056
28.0602 | -6.611783 | 0.628319 | 23.80272 | -0.09336514 | 0.5262341
28.0602 | -6.533217 | 0.628319 | 23.04049 | -0.1006312 | 0.5101873
28.0602 | -6.454651 | 0.628319 | 22.22213 | -0.1076521 | 0.4932029
28.0602 | -6.376085 | 0.628319 | 21.34962 | -0.1144108 | 0.4753209
28.0602 | -6.297519 | 0.628319 | 20.42509 | -0.1208907 | 0.4565835
28.0602 | -6.218953 | 0.628319 | 19.45081 | -0.127076 | 0.437035
28.0602 | -6.140387 | 0.628319 | 18.42913 | -0.1329518 | 0.4167217
28.0602 | -6.06182 | 0.628319 | 17.36255 | -0.1385036 | 0.3956918
28.0602 | -5.983254 | 0.628319 | 16.25367 | -0.143718 | 0.3739952
28.0602 | -5.904688 | 0.628319 | 15.1052 | -0.1485822 | 0.3516833
28.0602 | -5.826122 | 0.628319 | 13.91992 | -0.1530844 | 0.3288093
28.0602 | -5.747556 | 0.628319 | 12.70072 | -0.1572137 | 0.3054275
28.0602 | -5.66899 | 0.628319 | 11.45058 | -0.1609599 | 0.2815937
28.0602 | -5.590424 | 0.628319 | 10.17255 | -0.164314 | 0.2573645
28.0602 | -5.511857 | 0.628319 | 8.869729 | -0.1672678 | 0.2327978
28.0602 | -5.433291 | 0.628319 | 7.5453 | -0.169814 | 0.207952
28.0602 | -5.354725 | 0.628319 | 6.202487 | -0.1719465 | 0.1828865
28.0602 | -5.276159 | 0.628319 | 4.844563 | -0.17366 | 0.157661
28.0602 | -5.197593 | 0.628319 | 3.474835 | -0.1749505 | 0.1323357
28.0602 | -5.119027 | 0.628319 | 2.096642 | -0.1758147 | 0.106971
28.0602 | -5.040461 | 0.628319 | 0.7133405 | -0.1762506 | 0.08162758
28.0602 | -4.961894 | 0.628319 | -0.671699 | -0.176257 | 0.05636579
28.0602 | -4.883328 | 0.628319 | -2.055102 | -0.1758341 | 0.03124599
28.0602 | -4.804762 | 0.628319 | -3.433498 | -0.1749827 | 0.0063281
28.0602 | -4.726196 | 0.628319 | -4.803529 | -0.173705 | -0.01832839
28.0602 | -4.64763 | 0.628319 | -6.161856 | -0.1720041 | -0.04266463
28.0602 | -4.569064 | 0.628319 | -7.505171 | -0.1698842 | -0.06662258
28.0602 | -4.490498 | 0.628319 | -8.830201 | -0.1673503 | -0.09014507
28.0602 | -4.411931 | 0.628319 | -10.13372 | -0.1644087 | -0.113176
28.0602 | -4.333365 | 0.628319 | -11.41254 | -0.1610666 | -0.1356605
28.0602 | -4.254799 | 0.628319 | -12.66357 | -0.157332 | -0.157545
28.0602 | -4.176233 | 0.628319 | -13.88373 | -0.1532141 | -0.1787774
28.0602 | -4.097667 | 0.628319 | -15.07008 | -0.1487229 | -0.1993071
28.0602 | -4.019101 | 0.628319 | -16.2197 | -0.1438694 | -0.2190853
28.0602 | -3.940535 | 0.628319 | -17.32981 | -0.1386654 | -0.2380649
28.0602 | -3.861969 | 0.628319 | -18.3977 | -0.1331235 | -0.256201
28.0602 | -3.783402 | 0.628319 | -19.42076 | -0.1272573 | -0.2734506
28.0602 | -3.704836 | 0.628319 | -20.39651 | -0.121081 | -0.2897727
28.0602 | -3.62627 | 0.628319 | -21.32256 | -0.1146098 | -0.3051288
28.0602 | -3.547704 | 0.628319 | -22.19667 | -0.1078593 | -0.3194825
28.0602 | -3.469138 | 0.628319 | -23.01669 | -0.100846 | -0.3328002
28.0602 | -3.390572 | 0.628319 | -23.78064 | -0.09358705 | -0.3450504
28.0602 | -3.312006 | 0.628319 | -24.48665 | -0.08610006 | -0.3562046
28.0602 | -3.233439 | 0.628319 | -25.133 | -0.07840331 | -0.3662366
28.0602 | -3.154873 | 0.628319 | -25.71812 | -0.07051553 | -0.3751231
28.0602 | -3.076307 | 0.628319 | -26.24058 | -0.06245596 | -0.3828437
28.0602 | -2.997741 | 0.628319 | -26.6991 | -0.05424421 | -0.3893806
28.0602 | -2.919175 | 0.628319 | -27.09258 | -0.04590031 | -0.394719
28.0602 | -2.840609 | 0.628319 | -27.42005 | -0.03744458 | -0.398847
28.0602 | -2.762043 | 0.628319 | -27.68072 | -0.02889762 | -0.4017557
28.0602 | -2.683476 | 0.628319 | -27.87394 | -0.02028025 | -0.4034391
28.0602 | -2.60491 | 0.628319 | -27.99926 | -0.01161347 | -0.4038942
28.0602 | -2.526344 | 0.628319 | -28.05636 | -0.002918404 | -0.403121
28.0602 | -2.447778 | 0.628319 | -28.0451 | 0.005783778 | -0.4011225
28.0602 | -2.369212 | 0.628319 | -27.96551 | 0.01447187 | -0.3979045
28.0602 | -2.290646 | 0.628319 | -27.81779 | 0.0231247 | -0.393476
28.0602 | -2.21208 | 0.628319 | -27.60229 | 0.03172119 | -0.387849
28.0602 | -2.133513 | 0.628319 | -27.31955 | 0.0402404 | -0.3810381
28.0602 | -2.054947 | 0.628319 | -26.97024 | 0.04866156 | -0.373061
28.0602 | -1.976381 | 0.628319 | -26.55523 | 0.05696417 | -0.3639382
28.0602 | -1.897815 | 0.628319 | -26.07552 | 0.06512799 | -0.353693
28.0602 | -1.819249 | 0.628319 | -25.53227 | 0.07313314 | -0.3423514
28.0602 | -1.740683 | 0.628319 | -24.92683 | 0.08096011 | -0.3299422
28.0602 | -1.662117 | 0.628319 | -24.26065 | 0.08858983 | -0.3164964
28.0602 | -1.58355 | 0.628319 | -23.53536 | 0.09600371 | -0.3020481
28.0602 | -1.504984 | 0.628319 | -22.75273 | 0.1031837 | -0.2866333
28.0602 | -1.426418 | 0.628319 | -21.91467 | 0.1101123 | -0.2702906
28.0602 | -1.347852 | 0.628319 | -21.02321 | 0.1167726 | -0.253061
28.0602 | -1.269286 | 0.628319 | -20.08054 | 0.1231484 | -0.2349874
28.0602 | -1.19072 | 0.628319 | -19.08894 | 0.1292242 | -0.2161149
28.0602 | -1.112154 | 0.628319 | -18.05084 | 0.1349851 | -0.1964903
28.0602 | -1.033587 | 0.628319 | -16.96875 | 0.1404172 | -0.1761627
28.0602 | -0.9550213 | 0.628319 | -15.84532 | 0.1455071 | -0.1551824
28.0602 | -0.8764551 | 0.628319 | -14.68329 | 0.1502426 | -0.1336016
28.0602 | -0.797889 | 0.628319 | -13.48549 | 0.154612 | -0.1114739
28.0602 | -0.7193228 | 0.628319 | -12.25483 | 0.1586047 | -0.0888541
28.0602 | -0.6407567 | 0.628319 | -10.99431 | 0.162211 | -0.06579838
28.0602 | -0.5621906 | 0.628319 | -9.707002 | 0.1654221 | -0.04236386
28.0602 | -0.4836244 | 0.628319 | -8.396047 | 0.1682301 | -0.01860862
28.0602 | -0.4050583 | 0.628319 | -7.064637 | 0.1706283 | 0.005408512
28.0602 | -0.3264921 | 0.628319 | -5.716014 | 0.1726108 | 0.02962805
28.0602 | -0.247926 | 0.628319 | -4.353466 | 0.1741727 | 0.05399002
28.0602 | -0.1693598 | 0.628319 | -2.98031 | 0.1753103 | 0.07843412
28.0602 | -0.0907937 | 0.628319 | -1.599894 | 0.1760208 | 0.1028998
28.0602 | -0.01222756 | 0.628319 | -0.215579 | 0.1763024 | 0.1273266
28.0602 | 0.06633858 | 0.628319 | 1.169261 | 0.1761544 | 0.151654
28.0602 | 0.1449047 | 0.628319 | 2.551252 | 0.1755773 | 0.1758218
28.0602 | 0.2234709 | 0.628319 | 3.927027 | 0.1745724 | 0.1997702
28.0602 | 0.302037 | 0.628319 | 5.293235 | 0.1731422 | 0.2234398
28.0602 | 0.3806031 | 0.628319 | 6.646546 | 0.1712902 | 0.2467722
28.0602 | 0.4591693 | 0.628319 | 7.983664 | 0.1690208 | 0.2697096
28.0602 | 0.5377354 | 0.628319 | 9.30133 | 0.1663397 | 0.292195
28.0602 | 0.6163016 | 0.628319 | 10.59634 | 0.1632532 | 0.3141729
28.0602 | 0.6948677 | 0.628319 | 11.86552 | 0.1597691 | 0.3355888
28.0602 | 0.7734339 | 0.628319 | 13.1058 | 0.1558956 | 0.3563896
28.0602 | 0.852 | 0.628319 | 14.31415 | 0.1516424 | 0.3765237
56.3959 | -8.8965 | 0.628319 | 36.04339 | 0.272532 | 5.37555
56.3959 | -8.817935 | 0.628319 | 38.13977 | 0.2610252 | 5.576952
56.3959 | -8.739369 | 0.628319 | 40.14323 | 0.2488824 | 5.76784
56.3959 | -8.660804 | 0.628319 | 42.04889 | 0.2361333 | 5.947737
56.3959 | -8.582239 | 0.628319 | 43.85211 | 0.2228089 | 6.116195
56.3959 | -8.503673 | 0.628319 | 45.54848 | 0.2089417 | 6.272792
56.3959 | -8.425108 | 0.628319 | 47.13389 | 0.1945654 | 6.417135
56.3959 | -8.346543 | 0.628319 | 48.60446 | 0.1797151 | 6.548862
56.3959 | -8.267977 | 0.628319 | 49.95662 | 0.1644269 | 6.667641
56.3959 | -8.189412 | 0.628319 | 51.18706 | 0.1487381 | 6.773172
56.3959 | -8.110846 | 0.628319 | 52.2928 | 0.132687 | 6.865186
56.3959 | -8.032281 | 0.628319 | 53.27114 | 0.1163126 | 6.94345
56.3959 | -7.953716 | 0.628319 | 54.11969 | 0.09965486 | 7.007761
56.3959 | -7.87515 | 0.628319 | 54.83638 | 0.0827543 | 7.057952
56.3959 | -7.796585 | 0.628319 | 55.41948 | 0.06565212 | 7.09389
56.3959 | -7.71802 | 0.628319 | 55.86756 | 0.04839 | 7.115477
56.3959 | -7.639454 | 0.628319 | 56.17953 | 0.03100998 | 7.122649
56.3959 | -7.560889 | 0.628319 | 56.35463 | 0.01355441 | 7.11538
56.3959 | -7.482324 | 0.628319 | 56.39242 | -0.003934184 | 7.093676
56.3959 | -7.403758 | 0.628319 | 56.29283 | -0.02141319 | 7.057579
56.3959 | -7.325193 | 0.628319 | 56.05609 | -0.03884003 | 7.007167
56.3959 | -7.246628 | 0.628319 | 55.68278 | -0.05617224 | 6.942552
56.3959 | -7.168062 | 0.628319 | 55.17381 | -0.0733676 | 6.863882
56.3959 | -7.089497 | 0.628319 | 54.53042 | -0.09038421 | 6.771337
56.3959 | -7.010931 | 0.628319 | 53.75418 | -0.1071806 | 6.665133
56.3959 | -6.932366 | 0.628319 | 52.84697 | -0.1237159 | 6.545519
56.3959 | -6.853801 | 0.628319 | 51.81101 | -0.1399498 | 6.412775
56.3959 | -6.775235 | 0.628319 | 50.64882 | -0.1558427 | 6.267216
56.3959 | -6.69667 | 0.628319 | 49.36324 | -0.1713559 | 6.109184
56.3959 | -6.618105 | 0.628319 | 47.95739 | -0.1864516 | 5.939056
56.3959 | -6.539539 | 0.628319 | 46.4347 | -0.2010931 | 5.757236
56.3959 | -6.460974 | 0.628319 | 44.79888 | -0.2152447 | 5.564156
56.3959 | -6.382409 | 0.628319 | 43.05392 | -0.2288718 | 5.360278
56.3959 | -6.303843 | 0.628319 | 41.20406 | -0.2419414 | 5.146087
56.3959 | -6.225278 | 0.628319 | 39.25382 | -0.2544215 | 4.922096
56.3959 | -6.146713 | 0.628319 | 37.20794 | -0.2662818 | 4.688841
56.3959 | -6.068147 | 0.628319 | 35.07141 | -0.2774933 | 4.44688
56.3959 | -5.989582 | 0.628319 | 32.84944 | -0.2880287 | 4.196792
56.3959 | -5.911017 | 0.628319 | 30.54744 | -0.2978624 | 3.939178
56.3959 | -5.832451 | 0.628319 | 28.17101 | -0.3069704 | 3.674655
56.3959 | -5.753886 | 0.628319 | 25.72595 | -0.3153306 | 3.403858
56.3959 | -5.67532 | 0.628319 | 23.21821 | -0.3229225 | 3.127436
56.3959 | -5.596755 | 0.628319 | 20.6539 | -0.3297276 | 2.846055
56.3959 | -5.51819 | 0.628319 | 18.03928 | -0.3357295 | 2.560389
56.3959 | -5.439624 | 0.628319 | 15.3807 | -0.3409134 | 2.271126
56.3959 | -5.361059 | 0.628319 | 12.68466 | -0.3452667 | 1.97896
56.3959 | -5.282494 | 0.628319 | 9.957708 | -0.3487788 | 1.684593
56.3959 | -5.203928 | 0.628319 | 7.206497 | -0.3514412 | 1.388734
56.3959 | -5.125363 | 0.628319 | 4.437729 | -0.3532474 | 1.092094
56.3959 | -5.046798 | 0.628319 | 1.65815 | -0.354193 | 0.7953855
56.3959 | -4.968232 | 0.628319 | -1.12547 | -0.3542756 | 0.4993229
56.3959 | -4.889667 | 0.628319 | -3.906347 | -0.3534951 | 0.2046179
56.3959 | -4.811102 | 0.628319 | -6.677707 | -0.3518534 | -0.08802077
56.3959 | -4.732536 | 0.628319 | -9.432799 | -0.3493544 | -0.3778895
56.3959 | -4.653971 | 0.628319 | -12.16491 | -0.3460043 | -0.6642912
56.3959 | -4.575406 | 0.628319 | -14.86738 | -0.3418112 | -0.9465374
56.3959 | -4.49684 | 0.628319 | -17.53363 | -0.3367854 | -1.223949
56.3959 | -4.418275 | 0.628319 | -20.15716 | -0.330939 | -1.495861
56.3959 | -4.339709 | 0.628319 | -22.73159 | -0.3242864 | -1.761618
56.3959 | -4.261144 | 0.628319 | -25.25063 | -0.3168437 | -2.020583
56.3959 | -4.182579 | 0.628319 | -27.70815 | -0.3086291 | -2.272133
56.3959 | -4.104013 | 0.628319 | -30.09817 | -0.2996626 | -2.515664
56.3959 | -4.025448 | 0.628319 | -32.41486 | -0.2899659 | -2.750593
56.3959 | -3.946883 | 0.628319 | -34.65258 | -0.2795629 | -2.976356
56.3959 | -3.868317 | 0.628319 | -36.80587 | -0.2684787 | -3.192412
56.3959 | -3.789752 | 0.628319 | -38.86949 | -0.2567404 | -3.398243
56.3959 | -3.711187 | 0.628319 | -40.83841 | -0.2443767 | -3.593357
56.3959 | -3.632621 | 0.628319 | -42.70784 | -0.2314175 | -3.777286
56.3959 | -3.554056 | 0.628319 | -44.47321 | -0.2178945 | -3.949592
56.3959 | -3.475491 | 0.628319 | -46.13024 | -0.2038407 | -4.109864
56.3959 | -3.396925 | 0.628319 | -47.67488 | -0.1892903 | -4.25772
56.3959 | -3.31836 | 0.628319 | -49.10336 | -0.1742787 | -4.392808
56.3959 | -3.239794 | 0.628319 | -50.41222 | -0.1588425 | -4.514808
56.3959 | -3.161229 | 0.628319 | -51.59825 | -0.1430192 | -4.623431
56.3959 | -3.082664 | 0.628319 | -52.65858 | -0.1268476 | -4.718421
56.3959 | -3.004098 | 0.628319 | -53.59061 | -0.1103669 | -4.799555
56.3959 | -2.925533 | 0.628319 | -54.39208 | -0.09361734 | -4.866645
56.3959 | -2.846968 | 0.628319 | -55.06103 | -0.07663969 | -4.919535
56.3959 | -2.768402 | 0.628319 | -55.59583 | -0.05947531 | -4.958104
56.3959 | -2.689837 | 0.628319 | -55.99519 | -0.04216603 | -4.982268
56.3959 | -2.611272 | 0.628319 | -56.25812 | -0.02475403 | -4.991976
56.3959 | -2.532706 | 0.628319 | -56.38399 | -0.007281713 | -4.987211
56.3959 | -2.454141 | 0.628319 | -56.37249 | 0.01020834 | -4.967996
56.3959 | -2.375576 | 0.628319 | -56.22365 | 0.02767353 | -4.934384
56.3959 | -2.29701 | 0.628319 | -55.93783 | 0.04507129 | -4.886465
56.3959 | -2.218445 | 0.628319 | -55.51573 | 0.06235925 | -4.824366
56.3959 | -2.13988 | 0.628319 | -54.95838 | 0.07949527 | -4.748244
56.3959 | -2.061314 | 0.628319 | -54.26712 | 0.09643763 | -4.658294
56.3959 | -1.982749 | 0.628319 | -53.44366 | 0.113145 | -4.554744
56.3959 | -1.904183 | 0.628319 | -52.48999 | 0.1295768 | -4.437853
56.3959 | -1.825618 | 0.628319 | -51.40844 | 0.1456928 | -4.307914
56.3959 | -1.747053 | 0.628319 | -50.20164 | 0.1614539 | -4.165252
56.3959 | -1.668487 | 0.628319 | -48.87253 | 0.1768217 | -4.010224
56.3959 | -1.589922 | 0.628319 | -47.42435 | 0.1917586 | -3.843213
56.3959 | -1.511357 | 0.628319 | -45.86064 | 0.2062284 | -3.664636
56.3959 | -1.432791 | 0.628319 | -44.18519 | 0.2201957 | -3.474935
56.3959 | -1.354226 | 0.628319 | -42.40209 | 0.2336266 | -3.27458
56.3959 | -1.275661 | 0.628319 | -40.51569 | 0.2464882 | -3.064068
56.3959 | -1.197095 | 0.628319 | -38.53058 | 0.2587494 | -2.843919
56.3959 | -1.11853 | 0.628319 | -36.45159 | 0.2703801 | -2.614677
56.3959 | -1.039965 | 0.628319 | -34.2838 | 0.2813521 | -2.376909
56.3959 | -0.9613992 | 0.628319 | -32.03248 | 0.2916387 | -2.131202
56.3959 | -0.8828339 | 0.628319 | -29.70312 | 0.3012147 | -1.878162
56.3959 | -0.8042685 | 0.628319 | -27.3014 | 0.3100569 | -1.618413
56.3959 | -0.7257031 | 0.628319 | -24.83316 | 0.3181437 | -1.352596
56.3959 | -0.6471378 | 0.628319 | -22.30441 | 0.3254553 | -1.081366
56.3959 | -0.5685724 | 0.628319 | -19.72133 | 0.3319741 | -0.8053912
56.3959 | -0.4900071 | 0.628319 | -17.0902 | 0.3376841 | -0.5253523
56.3959 | -0.4114417 | 0.628319 | -14.41743 | 0.3425713 | -0.2419389
56.3959 | -0.3328764 | 0.628319 | -11.70954 | 0.346624 | 0.04415118
56.3959 | -0.254311 | 0.628319 | -8.973115 | 0.3498321 | 0.3322132
56.3959 | -0.1757457 | 0.628319 | -6.214832 | 0.352188 | 0.621538
56.3959 | -0.09718031 | 0.628319 | -3.441408 | 0.3536858 | 0.9114131
56.3959 | -0.01861496 | 0.628319 | -0.6595989 | 0.3543219 | 1.201125
56.3959 | 0.05995039 | 0.628319 | 2.123817 | 0.3540948 | 1.48996
56.3959 | 0.1385157 | 0.628319 | 4.902058 | 0.353005 | 1.777207
56.3959 | 0.2170811 | 0.628319 | 7.668357 | 0.3510551 | 2.06216
56.3959 | 0.2956465 | 0.628319 | 10.41597 | 0.34825 | 2.344116
56.3959 | 0.3742118 | 0.628319 | 13.13821 | 0.3445965 | 2.622381
56.3959 | 0.4527772 | 0.628319 | 15.82844 | 0.3401033 | 2.896271
56.3959 | 0.5313425 | 0.628319 | 18.48011 | 0.3347816 | 3.16511
56.3959 | 0.6099079 | 0.628319 | 21.08675 | 0.3286443 | 3.428236
56.3959 | 0.6884732 | 0.628319 | 23.64202 | 0.3217062 | 3.685001
56.3959 | 0.7670386 | 0.628319 | 26.13969 | 0.3139844 | 3.934773
56.3959 | 0.8456039 | 0.628319 | 28.57368 | 0.3054976 | 4.176935
56.3959 | 0.9241693 | 0.628319 | 30.93805 | 0.2962665 | 4.41089
56.3959 | 1.002735 | 0.628319 | 33.22705 | 0.2863137 | 4.636062
56.3959 | 1.0813 | 0.628319 | 35.43509 | 0.2756632 | 4.851894
143.544 | -8.7326 | 0.628319 | 102.6041 | 0.630742 | 58.0004
143.544 | -8.654035 | 0.628319 | 107.4326 | 0.5981624 | 59.84438
143.544 | -8.575469 | 0.628319 | 111.9993 | 0.5641256 | 61.57354
143.544 | -8.496904 | 0.628319 | 116.2931 | 0.5287144 | 63.18356
143.544 | -8.418339 | 0.628319 | 120.3036 | 0.492015 | 64.67044
143.544 | -8.339773 | 0.628319 | 124.021 | 0.454117 | 66.03046
143.544 | -8.261208 | 0.628319 | 127.4363 | 0.4151125 | 67.26022
143.544 | -8.182643 | 0.628319 | 130.5411 | 0.3750967 | 68.35662
143.544 | -8.104077 | 0.628319 | 133.3278 | 0.3341671 | 69.3169
143.544 | -8.025512 | 0.628319 | 135.7897 | 0.2924233 | 70.13864
143.544 | -7.946946 | 0.628319 | 137.9208 | 0.2499671 | 70.81975
143.544 | -7.868381 | 0.628319 | 139.7159 | 0.2069019 | 71.35846
143.544 | -7.789816 | 0.628319 | 141.1706 | 0.1633326 | 71.75339
143.544 | -7.71125 | 0.628319 | 142.2813 | 0.1193654 | 72.00348
143.544 | -7.632685 | 0.628319 | 143.0454 | 0.07510736 | 72.10802
143.544 | -7.55412 | 0.628319 | 143.461 | 0.03066634 | 72.06669
143.544 | -7.475554 | 0.628319 | 143.5271 | -0.01384939 | 71.87948
143.544 | -7.396989 | 0.628319 | 143.2435 | -0.05833138 | 71.54677
143.544 | -7.318424 | 0.628319 | 142.6109 | -0.1026713 | 71.06927
143.544 | -7.239858 | 0.628319 | 141.6308 | -0.146761 | 70.44807
143.544 | -7.161293 | 0.628319 | 140.3058 | -0.1904932 | 69.68459
143.544 | -7.082728 | 0.628319 | 138.6388 | -0.2337613 | 68.7806
143.544 | -7.004162 | 0.628319 | 136.6341 | -0.2764598 | 67.73822
143.544 | -6.925597 | 0.628319 | 134.2966 | -0.3184848 | 66.5599
143.544 | -6.847031 | 0.628319 | 131.6318 | -0.3597339 | 65.24842
143.544 | -6.768466 | 0.628319 | 128.6463 | -0.4001066 | 63.8069
143.544 | -6.689901 | 0.628319 | 125.3474 | -0.4395044 | 62.23875
143.544 | -6.611335 | 0.628319 | 121.7432 | -0.4778315 | 60.54772
143.544 | -6.53277 | 0.628319 | 117.8423 | -0.5149945 | 58.73783
143.544 | -6.454205 | 0.628319 | 113.6543 | -0.5509027 | 56.81342
143.544 | -6.375639 | 0.628319 | 109.1894 | -0.5854688 | 54.77908
143.544 | -6.297074 | 0.628319 | 104.4585 | -0.6186085 | 52.63969
143.544 | -6.218509 | 0.628319 | 99.47314 | -0.6502411 | 50.40037
143.544 | -6.139943 | 0.628319 | 94.2454 | -0.6802894 | 48.06649
143.544 | -6.061378 | 0.628319 | 88.78805 | -0.7086804 | 45.64366
143.544 | -5.982813 | 0.628319 | 83.11438 | -0.7353448 | 43.1377
143.544 | -5.904247 | 0.628319 | 77.23821 | -0.7602176 | 40.55462
143.544 | -5.825682 | 0.628319 | 71.17387 | -0.7832384 | 37.90065
143.544 | -5.747117 | 0.628319 | 64.93613 | -0.8043509 | 35.18215
143.544 | -5.668551 | 0.628319 | 58.54018 | -0.8235037 | 32.40567
143.544 | -5.589986 | 0.628319 | 52.00161 | -0.8406502 | 29.57789
143.544 | -5.51142 | 0.628319 | 45.33635 | -0.8557487 | 26.70563
143.544 | -5.432855 | 0.628319 | 38.56064 | -0.8687622 | 23.79579
143.544 | -5.35429 | 0.628319 | 31.69097 | -0.8796592 | 20.85538
143.544 | -5.275724 | 0.628319 | 24.7441 | -0.8884131 | 17.89148
143.544 | -5.197159 | 0.628319 | 17.73694 | -0.8950024 | 14.91124
143.544 | -5.118594 | 0.628319 | 10.68657 | -0.8994113 | 11.92183
143.544 | -5.040028 | 0.628319 | 3.61017 | -0.9016289 | 8.930453
143.544 | -4.961463 | 0.628319 | -3.475031 | -0.9016499 | 5.944322
143.544 | -4.882898 | 0.628319 | -10.55177 | -0.8994741 | 2.970628
143.544 | -4.804332 | 0.628319 | -17.60279 | -0.895107 | 0.01653653
143.544 | -4.725767 | 0.628319 | -24.61093 | -0.8885591 | -2.910836
143.544 | -4.647202 | 0.628319 | -31.55911 | -0.8798463 | -5.804437
143.544 | -4.568636 | 0.628319 | -38.43041 | -0.86899 | -8.657297
143.544 | -4.490071 | 0.628319 | -45.20807 | -0.8560166 | -11.46254
143.544 | -4.411506 | 0.628319 | -51.87559 | -0.8409576 | -14.21342
143.544 | -4.33294 | 0.628319 | -58.41673 | -0.8238497 | -16.90331
143.544 | -4.254375 | 0.628319 | -64.81555 | -0.8047347 | -19.52573
143.544 | -4.175809 | 0.628319 | -71.05645 | -0.7836592 | -22.07437
143.544 | -4.097244 | 0.628319 | -77.12424 | -0.7606743 | -24.54311
143.544 | -4.018679 | 0.628319 | -83.00413 | -0.7358363 | -26.926
143.544 | -3.940113 | 0.628319 | -88.68179 | -0.7092055 | -29.21731
143.544 | -3.861548 | 0.628319 | -94.1434 | -0.6808468 | -31.41155
143.544 | -3.782983 | 0.628319 | -99.37564 | -0.6508294 | -33.50345
143.544 | -3.704417 | 0.628319 | -104.3658 | -0.6192263 | -35.48797
143.544 | -3.625852 | 0.628319 | -109.1016 | -0.5861146 | -37.36037
143.544 | -3.547287 | 0.628319 | -113.5717 | -0.551575 | -39.11617
143.544 | -3.468721 | 0.628319 | -117.7651 | -0.5156915 | -40.75115
143.544 | -3.390156 | 0.628319 | -121.6715 | -0.4785517 | -42.26141
143.544 | -3.311591 | 0.628319 | -125.2815 | -0.4402459 | -43.64335
143.544 | -3.233025 | 0.628319 | -128.5863 | -0.4008676 | -44.89368
143.544 | -3.15446 | 0.628319 | -131.5778 | -0.3605126 | -46.00942
143.544 | -3.075894 | 0.628319 | -134.2488 | -0.3192793 | -46.98794
143.544 | -2.997329 | 0.628319 | -136.5926 | -0.2772682 | -47.82692
143.544 | -2.918764 | 0.628319 | -138.6037 | -0.2345815 | -48.52439
143.544 | -2.840198 | 0.628319 | -140.2771 | -0.1913233 | -49.07873
143.544 | -2.761633 | 0.628319 | -141.6088 | -0.147599 | -49.48867
143.544 | -2.683068 | 0.628319 | -142.5954 | -0.1035151 | -49.75327
143.544 | -2.604502 | 0.628319 | -143.2347 | -0.05917894 | -49.87197
143.544 | -2.525937 | 0.628319 | -143.5249 | -0.01469865 | -49.84456
143.544 | -2.447372 | 0.628319 | -143.4655 | 0.02981746 | -49.67116
143.544 | -2.368806 | 0.628319 | -143.0566 | 0.07426092 | -49.35229
143.544 | -2.290241 | 0.628319 | -142.2991 | 0.1185235 | -48.88878
143.544 | -2.211676 | 0.628319 | -141.195 | 0.1624972 | -48.28184
143.544 | -2.13311 | 0.628319 | -139.7468 | 0.2060751 | -47.53302
143.544 | -2.054545 | 0.628319 | -137.9582 | 0.2491509 | -46.64421
143.544 | -1.97598 | 0.628319 | -135.8335 | 0.2916197 | -45.61766
143.544 | -1.897414 | 0.628319 | -133.3779 | 0.333378 | -44.45594
143.544 | -1.818849 | 0.628319 | -130.5972 | 0.3743242 | -43.16195
143.544 | -1.740283 | 0.628319 | -127.4985 | 0.4143583 | -41.73892
143.544 | -1.661718 | 0.628319 | -124.089 | 0.4533829 | -40.19037
143.544 | -1.583153 | 0.628319 | -120.3773 | 0.491303 | -38.52016
143.544 | -1.504587 | 0.628319 | -116.3723 | 0.528026 | -36.73242
143.544 | -1.426022 | 0.628319 | -112.0838 | 0.5634626 | -34.83159
143.544 | -1.347457 | 0.628319 | -107.5222 | 0.5975265 | -32.82236
143.544 | -1.268891 | 0.628319 | -102.6986 | 0.6301346 | -30.70969
143.544 | -1.190326 | 0.628319 | -97.62484 | 0.6612075 | -28.49881
143.544 | -1.111761 | 0.628319 | -92.31323 | 0.6906694 | -26.19517
143.544 | -1.033195 | 0.628319 | -86.77671 | 0.7184487 | -23.80446
143.544 | -0.9546299 | 0.628319 | -81.02878 | 0.7444776 | -21.33256
143.544 | -0.8760646 | 0.628319 | -75.08343 | 0.7686927 | -18.78557
143.544 | -0.7974992 | 0.628319 | -68.95516 | 0.791035 | -16.16977
143.544 | -0.7189339 | 0.628319 | -62.65889 | 0.8114502 | -13.49158
143.544 | -0.6403685 | 0.628319 | -56.20996 | 0.8298883 | -10.75762
143.544 | -0.5618031 | 0.628319 | -49.62409 | 0.8463046 | -7.9746
143.544 | -0.4832378 | 0.628319 | -42.91732 | 0.8606591 | -5.149377
143.544 | -0.4046724 | 0.628319 | -36.10599 | 0.8729166 | -2.2889
143.544 | -0.3261071 | 0.628319 | -29.20669 | 0.8830475 | 0.5997945
143.544 | -0.2475417 | 0.628319 | -22.23623 | 0.891027 | 3.509601
143.544 | -0.1689764 | 0.628319 | -15.2116 | 0.8968357 | 6.433362
143.544 | -0.09041102 | 0.628319 | -8.149914 | 0.9004594 | 9.363889
143.544 | -0.01184567 | 0.628319 | -1.068368 | 0.9018892 | 12.29397
143.544 | 0.06671969 | 0.628319 | 6.015781 | 0.9011218 | 15.21641
143.544 | 0.145285 | 0.628319 | 13.08527 | 0.898159 | 18.12402
143.544 | 0.2238504 | 0.628319 | 20.12289 | 0.893008 | 21.00964
143.544 | 0.3024157 | 0.628319 | 27.11147 | 0.8856813 | 23.86618
143.544 | 0.3809811 | 0.628319 | 34.03401 | 0.8761968 | 26.68662
143.544 | 0.4595465 | 0.628319 | 40.87362 | 0.8645776 | 29.46402
143.544 | 0.5381118 | 0.628319 | 47.61366 | 0.850852 | 32.19154
143.544 | 0.6166772 | 0.628319 | 54.23769 | 0.8350535 | 34.86247
143.544 | 0.6952425 | 0.628319 | 60.72959 | 0.8172205 | 37.47025
143.544 | 0.7738079 | 0.628319 | 67.07352 | 0.7973965 | 40.00845
143.544 | 0.8523732 | 0.628319 | 73.25405 | 0.7756298 | 42.47083
143.544 | 0.9309386 | 0.628319 | 79.2561 | 0.7519734 | 44.85133
143.544 | 1.009504 | 0.628319 | 85.06506 | 0.726485 | 47.14407
143.544 | 1.088069 | 0.628319 | 90.66677 | 0.6992266 | 49.34341
143.544 | 1.166635 | 0.628319 | 96.0476 | 0.6702647 | 51.44392
143.544 | 1.2452 | 0.628319 | 101.1944 | 0.6396698 | 53.44043